## Sheet1
| = Spacing of the Pins ( cm ) | [6 empty] | = | 4
| = Resistance Measured - shown on Instrument ( ohms ) | [6 empty] | = | 450
| = Resistivity of Measured Medium ( ohm-cm ) | [6 empty] | = | 11309.73
Area of a Circle
= Diameter of Circle ( cm ) | [6 empty] | = | 10
= Radius of Circle ( cm ) | [6 empty] | = | 5
= Area of Circle ( cm² ) | [6 empty] | = | 78.53982
Area of Pipe Cross-Section
= Outer Diameter of Circle ( cm ) | [6 empty] | = | 10
= Inner Diameter of Circle ( cm ) | [6 empty] | = | 9.75
= Outer Radius of Circle ( cm ) | [6 empty] | = | 5
= Inner Diameter of Circle ( cm ) | [6 empty] | = | 4.875
= Area of Pipe Cross-Section ( cm² ) | [6 empty] | = | 3.877903
Surface Area of Cylinder ( not including end caps )
= Diameter of Cylinder ( cm ) | [6 empty] | = | 10
= Length of Cylinder ( cm ) | [6 empty] | = | 300
= Surface Area of Cylinder ( cm² ) | [6 empty] | = | 9424.778
[5 empty] | which is |  | = | 0.9424778
Reference Electrode Conversions
Relative Values of Typical Reference Electrodes to Copper-Copper Sulfate Reference Electrode
Electrode ( Half - Cell ) |  |  |  |  | Name | Potential ( Volts )
Copper - Copper Sulfate ( Cu-Cu SO4 ) |  |  |  |  | CSE | 0
Silver - Silver Chloride ( Saturated ) |  |  |  |  | Ag-AgCl | -0.05
Saturated Calomel |  |  |  |  | SCE | -0.07
Zinc ( Pure Zinc ) |  |  |  |  | Zn | -1.1
Convert a Reading of: |  |  | -0.7
to:
Electrode Conversion Table
Converted To Electrode:
|  |  | CSE | Ag-AgCl | SCE | Zn
| Reference Electrode | CSE | 0 | 0.05 | 0.07 | 1.1
|  | Ag-AgCl | -0.05 | 0 | 0.02 | 1.05
|  | SCE | -0.07 | -0.02 | 0 | 1.03
|  | Zn | -1.1 | -1.05 | -1.03 | 0
Sacrificial Anode Efficiency and Utilization Factor
Magnesium :
= Weight of Anode ( kg ) | [6 empty] | = | 109
= Current Efficiency | [6 empty] | = | 0.5
= Utilization Factor | [6 empty] | = | 0.85
= Current ( amps ) | [6 empty] | = | 2
= Life of Magnesium Anode ( yrs ) | [6 empty] | = | 5.9296
Zinc :
= Weight of Anode ( kg ) | [6 empty] | = | 109
= Current Efficiency | [6 empty] | = | 0.9
= Utilization Factor | [6 empty] | = | 0.85
= Current ( amps ) | [6 empty] | = | 2
= Life of Magnesium Anode ( yrs ) | [6 empty] | = | 3.89824875
¹Anodes installed in suitable chemical backfill.
²Current efficiency with current density. The shown efficiency, and the resulting consumption rate,
are at approximately 322.92 mA/m² of anode surface. Efficiencies are higher at higher current densities
and lower at lower current densities.
³The Utilization Factor for all Galvanic Anodes is 85% ( 0.85 ).
Anode Material¹ Consumption Rate² Common Consumption Current Utilization
Rates Used² Efficiency² Factor³
( kg/amp-yr ) ( kg/amp-yr )
Magnesium (H-1 Alloy) 6.80 - 15.86 11.34 0.50 0.85
Magnesium (High Potential) 7.25 - 8.62 7.71 0.50 0.85
Zinc 10.75 10.75 0.90 0.85